## Sheet1
Voc | A | B | C | D | A | B | C | D | A | B | C | D
A- Sprayed Perovskite | 1.06591 | 0.949589 | 1.01797 | 1.03755 | 1.08053 | 0.211636 | 1.06803 | 1.06848 | 1.06591 | 0.949589 | 1.01797 | 1.03755
B- Sprayed Perovskite & spiro-OMeTAD | 1.00159 | 1.0808 | 0.953067 | 1.02076 | 1.05043 | 1.08746 | 1.06015 | 1.07045 | 1.00159 | 1.0808 | 0.953067 | 1.02076
C-Sprayed SnO2 & Perovskite | 1.08615 | 1.0878 | 1.07327 | 1.00579 | 1.09113 | 1.09329 | 1.07839 | 1.069 | 1.08615 | 1.0878 | 1.07327 | 1.00579
D- All three layers sprayed | 0.987273 | 1.08354 | 0.95193 | 0.92275 | 1.04803 | 1.08775 | 1.03684 | 0.954737 | 0.987273 | 1.08354 | 0.95193 | 0.92275
| 1.09039 | 1.09661 | 0.987347 | 1.08531 | 1.09214 | 1.09856 | 1.08014 | 1.09468 | 1.09039 | 1.09661 | 0.987347 | 1.08531
| Inf | 1.05571 | 0.907778 | 1.07303 | Inf | 1.08143 | 0.893462 | 1.09315 | Inf | 1.05571 | 0.907778 | 1.07303
| 1.09273 | 1.09047 | 0.985053 | 0.989744 | 1.10022 | 1.10019 | 0.966849 | 1.05099 | 1.09273 | 1.09047 | 0.985053 | 0.989744
| 1.08662 | 1.04201 | 0.970649 | 0.898723 | 1.09326 | 1.05748 | 1.03186 | 0.942151 | 1.08662 | 1.04201 | 0.970649 | 0.898723
| 1.1008 | 1.04541 | 0.716098 | 0.955224 | 1.10526 | 1.06121 | 0.430968 | 1.00652 | 1.1008 | 1.04541 | 0.716098 | 0.955224
| 1.08208 | 1.06527 | 1.07853 | 1.06724 | 1.09056 | 1.08459 | 1.08618 | 1.0917 | 1.08208 | 1.06527 | 1.07853 | 1.06724
| 1.06197 | 1.03856 | 1.05083 | 0.969744 | 1.0791 | 1.07342 | 1.08091 | 1.03527 | 1.06197 | 1.03856 | 1.05083 | 0.969744
| 0.988125 | 1.07694 | 1.02598 | 1.07597 | 1.04024 | 1.09846 | 1.04764 | 1.09017 | 0.988125 | 1.07694 | 1.02598 | 1.07597
| 1.08349 | 1.0782 | 0.689032 | 1.05646 | 1.09035 | 1.08915 | 0.627636 | 1.08961 | 1.08349 | 1.0782 | 0.689032 | 1.05646
| 0.836319 | 1.04569 | 1.08047 | 0.968923 | 1.00804 | 1.07214 | 1.08884 | 1.05213 | 0.836319 | 1.04569 | 1.08047 | 0.968923
| 1.08405 | 1.06587 | 0.648182 | 0.987442 | 1.08838 | 1.08025 | 0.108878 | 0.998649 | 1.08405 | 1.06587 | 0.648182 | 0.987442
| 1.06984 | 1.08118 | 1.07845 | 1.07408 | 1.08541 | 1.0942 | 1.09408 | 1.08629 | 1.06984 | 1.08118 | 1.07845 | 1.07408
| 1.09277 | 1.10482 | 1.06167 | 1.07662 | 1.09988 | 1.10626 | 1.07734 | 1.09257 | 1.09277 | 1.10482 | 1.06167 | 1.07662
| 1.04588 | 1.10402 | 0.9544 | 1.06607 | 1.07195 | 1.1071 | 0.0238821 | 1.0852 | 1.04588 | 1.10402 | 0.9544 | 1.06607
| 1.09354 | 1.07475 | 0.694023 | 0.935405 | 1.09901 | 1.09051 | 0.659231 | 0.969184 | 1.09354 | 1.07475 | 0.694023 | 0.935405
| 1.07833 | 1.06042 | 1.06261 | 1.08123 | 1.08995 | 1.0752 | 1.07817 | 1.08689 | 1.07833 | 1.06042 | 1.06261 | 1.08123
| 1.06676 | 1.06216 | 1.0531 | 1.09057 | 1.07738 | 1.08318 | 1.07359 | 1.10253 | 1.06676 | 1.06216 | 1.0531 | 1.09057
| 1.00161 | 0.622776 | 0.944194 | 1.06281 | 1.04684 | 0.033817 | 1.00136 | 1.08167 | 1.00161 | 0.622776 | 0.944194 | 1.06281
| 1.07238 | 1.06 | 1.06943 | 1.0025 | 1.08783 | 1.07909 | 1.08691 | 1.055 | 1.07238 | 1.06 | 1.06943 | 1.0025
| 0.989263 | 1.01368 | 1.02154 | 1.04 | 1.04418 | 1.06076 | 1.04676 | 1.08071 | 0.989263 | 1.01368 | 1.02154 | 1.04
| 1.0783 | 1.03934 | 1.04306 | 1.04548 | 1.08927 | 1.0774 | 1.07172 | 1.09297 | 1.0783 | 1.03934 | 1.04306 | 1.04548
| 1.06939 | 1.08583 | 0.989459 | 1.04153 | 1.08413 | 1.08649 | 0.998462 | 1.06431 | 1.06939 | 1.08583 | 0.989459 | 1.04153
| 1.07429 | 0.684803 | 1.07109 | 1.06744 | 1.08642 | 0.0309199 | 1.08297 | 1.08343 | 1.07429 | 0.684803 | 1.07109 | 1.06744
| 1.04304 | 1.07753 | 0.944255 | 1.06012 | 1.07019 | 1.09159 | 0.944267 | 1.07786 | 1.04304 | 1.07753 | 0.944255 | 1.06012
| 1.09778 | 1.045 | 0.96869525 | 1.06198 | 1.10245 | 1.07163 | 0.9259113 | 1.083 | 1.09778 | 1.045 | 1.06803 | 1.06198
| 1.06811 | 1.08713 | 0.1277175 | 0.532083 | 1.08398 | 1.094 | 0.2907711 | 0.817576 | 1.06811 | 1.08713 | 1.06015 | 0.532083
| 1.06957 | 1.0859 |  | 1.00477 | 1.07521 | 1.08734 |  | 1.06105 | 1.06957 | 1.0859 | 1.07839 | 1.00477
| 0.772188 | 1.06075 |  | 1.08053 | 0.0333553 | 1.08238 |  | 1.09249 | 0.772188 | 1.06075 | 1.03684 | 1.08053
| 1.05344 | 1.07374 |  | 1.05242 | 1.0772 | 1.08679 |  | 1.07853 | 1.05344 | 1.07374 | 1.08014 | 1.05242
| 1.00241 | 1.02812 |  | 1.07097 | 1.05169 | 1.06667 |  | 1.09305 | 1.00241 | 1.02812 | 0.893462 | 1.07097
| 1.06255 | 1.06298 |  | 1.04818 | 1.0828 | 1.08172 |  | 1.08246 | 1.06255 | 1.06298 | 0.966849 | 1.04818
| 1.08911 | 1.0916 |  | 1.04674 | 1.09345 | 1.09306 |  | 1.08968 | 1.08911 | 1.0916 | 1.03186 | 1.04674
| 1.06241 | 1.08023 |  | 0.313529 | 1.07767 | 1.09313 |  | 0.0310667 | 1.06241 | 1.08023 | 0.430968 | 0.313529
| 1.04277 | 1.08277 |  | 1.0398 | 1.06933 | 1.09576 |  | 1.05214 | 1.04277 | 1.08277 | 1.08618 | 1.0398
| 1.08567 | 1.01536 |  | 0.99 | 1.09512 | 1.04974 |  | 1.01545 | 1.08567 | 1.01536 | 1.08091 | 0.99
| 1.05359 | 1.06544 |  | 1.05774 | 1.07639 | 1.08146 |  | 1.07597 | 1.05359 | 1.06544 | 1.04764 | 1.05774
| 1.048269 | 1.04381995 |  | 0.927 | 1.051507 | 1.00943 |  | 0.957955 | 1.08053 | 0.211636 | 0.627636 | 0.927
| 0.06633966 | 0.09534607 |  | 1.03396 | 0.1685686 | 0.2658688 |  | 1.06659 | 1.05043 | 1.08746 | 1.08884 | 1.03396
|  |  |  | 1.03172 |  |  |  | 1.06117 | 1.09113 | 1.09329 | 0.108878 | 1.03172
|  |  |  | 0.927215 |  |  |  | 1.02213 | 1.04803 | 1.08775 | 1.09408 | 0.927215
|  |  |  | 0.9994807 |  |  |  | 1.030605 | 1.09214 | 1.09856 | 1.07734 | 1.06848
|  |  |  | 0.1390303 |  |  |  | 0.1636659 | Inf | 1.08143 | 0.0238821 | 1.07045
[9 empty] | 1.10022 | 1.10019 | 0.659231 | 1.069
[9 empty] | 1.09326 | 1.05748 | 1.07817 | 0.954737
[9 empty] | 1.10526 | 1.06121 | 1.07359 | 1.09468
[9 empty] | 1.09056 | 1.08459 | 1.00136 | 1.09315
[9 empty] | 1.0791 | 1.07342 | 1.08691 | 1.05099
[9 empty] | 1.04024 | 1.09846 | 1.04676 | 0.942151
[9 empty] | 1.09035 | 1.08915 | 1.07172 | 1.00652
[9 empty] | 1.00804 | 1.07214 | 0.998462 | 1.0917
[9 empty] | 1.08838 | 1.08025 | 1.08297 | 1.03527
[9 empty] | 1.08541 | 1.0942 | 0.944267 | 1.09017
[9 empty] | 1.09988 | 1.10626 | 0.9473033 | 1.08961
[9 empty] | 1.07195 | 1.1071 | 0.2235595 | 1.05213
[9 empty] | 1.09901 | 1.09051 |  | 0.998649
[9 empty] | 1.08995 | 1.0752 |  | 1.08629
[9 empty] | 1.07738 | 1.08318 |  | 1.09257
[9 empty] | 1.04684 | 0.033817 |  | 1.0852
[9 empty] | 1.08783 | 1.07909 |  | 0.969184
[9 empty] | 1.04418 | 1.06076 |  | 1.08689
[9 empty] | 1.08927 | 1.0774 |  | 1.10253
[9 empty] | 1.08413 | 1.08649 |  | 1.08167
[9 empty] | 1.08642 | 0.0309199 |  | 1.055
[9 empty] | 1.07019 | 1.09159 |  | 1.08071
[9 empty] | 1.10245 | 1.07163 |  | 1.09297
[9 empty] | 1.08398 | 1.094 |  | 1.06431
[9 empty] | 1.07521 | 1.08734 |  | 1.08343
[9 empty] | 0.0333553 | 1.08238 |  | 1.07786
[9 empty] | 1.0772 | 1.08679 |  | 1.083
[9 empty] | 1.05169 | 1.06667 |  | 0.817576
[9 empty] | 1.0828 | 1.08172 |  | 1.06105
[9 empty] | 1.09345 | 1.09306 |  | 1.09249
[9 empty] | 1.07767 | 1.09313 |  | 1.07853
[9 empty] | 1.06933 | 1.09576 |  | 1.09305
[9 empty] | 1.09512 | 1.04974 |  | 1.08246
[9 empty] | 1.07639 | 1.08146 |  | 1.08968
[9 empty] | 1.049888 | 1.026625 |  | 0.0310667
[9 empty] | 0.1272703 | 0.199206 |  | 1.05214
1.01545
1.07597
0.957955
1.06659
1.06117
1.02213
1.015043
0.1517824